## Hoja1
EAGL
2.6 Cálculo con cuatro materias primas componentes del crudo
→
| SM | silicatos |  |  | KSK | 0.85
| MS | silisico |  | → | SM | 3 | silicatos
| TM | fudentes,alumina |  |  | TM | 2
| KSK | kind
|  | M.P. 1 | M.P.2 | M.P. 3 | M.P. 4 |  |  | M.P. 1 | M.P.2 | M.P. 3 | M.P. 4 |  | a1= | -41.4652
| SiO2 | 3.76 | 52.3 | 10 | 99.2 |  | SiO2 | 3.76 | 52.3 | 10 | 99.2 |  | b1= | 161.914
| Al2O3 | 1.1 | 24.7 | 8 | 0 |  | Al2O3 | 1.1 | 24.7 | 8 | 0 |  | c1= | 62.66
| Fe2O3 | 0.66 | 3.1 | 75.6 | 0.6 |  | Fe2O3 | 0.66 | 3.1 | 75.6 | 0.6 |  | d1= | -236.306
| CaO | 52.46 | 4.4 | 0.8 | 0 |  | CaO | 52.46 | 4.4 | 0.8 | 0
| MgO | 1.23 | 0.1 | 1.5 | 0 | → | MgO | 1.23 | 0.1 | 1.5 | 0 | → | a2= | 1.52
| SO3 | 0.01 | 1.1 | 4 | 0 |  | SO3 | 0.01 | 1.1 | 4 | 0 |  | b2= | 31.1
| P.C. | 40.38 | 13.5 | 0.1 | 0.2 |  | P.C. | 40.38 | 13.5 | 0.1 | 0.2 |  | c2= | 240.8
| Resto | 0 | 0 | 0 | 0 |  | Resto | 0 | 0 | 0 | 0 |  | d2= | 97.4
| TiO2 | 0 | 0 | 0 | 0 |  | TiO2 | 0 | 0 | 0 | 0
| Mn2O3 | 0 | 0 | 0 | 0 |  | Mn2O3 | 0 | 0 | 0 | 0 |  | a3= | 0.22
| Na2O | 0.22 | 0.5 | 0 | 0 |  | Na2O | 0.22 | 0.5 | 0 | 0 |  | b3= | -18.5
| K2O | 0.18 | 0.3 | 0 | 0 |  | K2O | 0.18 | 0.3 | 0 | 0 |  | c3= | 143.2
[13 empty] | d3= | -1.2
| total | 100 | 100 | 100 | 100 |  | total | 100 | 100 | 100 | 100
[8 empty] | M.P. 1= | 81.70531 | 0.8170531 | ← |  | X= | 11.35184
[8 empty] | M.P. 2= | 9.992111 | 0.09992111 |  |  | Y= | 1.388267
[8 empty] | M.P. 3= | 1.105041 | 0.01105041 |  |  | Z= | 0.1535303
[8 empty] | M.P. 4= | 7.197542 | 0.07197542 |  |  | W= | 7.197542
[9 empty] | 100 | 1
[7 empty] | M.P. 1 | M.P.2 | M.P. 3 | M.P. 4 | CRUDO | CLINKER
|  |  | M.P. 1 | M.P.2 | M.P. 3 | M.P. 4 | 0.8170531 | 0.09992111 | 0.01105041 | 0.07197542
|  |  | 3.76 | 52.3 | 10 | 99.2 | 3.07212 | 5.225874 | 0.1105041 | 7.139961 | 15.54846 | 23.68641
|  |  | 1.1 | 24.7 | 8 | 0 | 0.8987584 | 2.468052 | 0.08840326 | 0 | 3.455213 | 5.263646
|  |  | 0.66 | 3.1 | 75.6 | 0.6 | 0.539255 | 0.3097555 | 0.8354109 | 0.04318525 | 1.727607 | 2.631823
|  |  | 52.46 | 4.4 | 0.8 | 0 | 42.8626 | 0.4396529 | 0.008840326 | 0 | 43.3111 | 65.9798
|  |  | 1.23 | 0.1 | 1.5 | 0 | 1.004975 | 0.009992111 | 0.01657561 | 0 | 1.031543 | 1.571445
|  |  | 0.01 | 1.1 | 4 | 0 | 0.008170531 | 0.1099132 | 0.04420163 | 0 | 0.1622854 | 0.2472244
|  | P.C. | 40.38 | 13.5 | 0.1 | 0.2 | 32.9926 | 1.348935 | 0.001105041 | 0.01439508 | 34.35704 | 0
|  |  | 0 | 0 | 0 | 0 | 0 | 0 | 0 | 0 | 0 | 0
|  |  | 0 | 0 | 0 | 0 | 0 | 0 | 0 | 0 | 0 | 0
|  |  | 0 | 0 | 0 | 0 | 0 | 0 | 0 | 0 | 0 | 0
|  |  | 0.22 | 0.5 | 0 | 0 | 0.1797517 | 0.04996056 | 0 | 0 | 0.2297122 | 0.3499419
|  |  | 0.18 | 0.3 | 0 | 0 | 0.1470696 | 0.02997633 | 0 | 0 | 0.1770459 | 0.2697104
|  | % | 100 | 100 | 100 | 100 | 81.70531 | 9.992111 | 1.105041 | 7.197542 | 100 | 100
MÓDULOS
|  | MH | 9.503623 | 0.05493134 | 0.008547009 | 0 | 9.503623 | 0.05493134 | 0.008547009 | 0 | 2.089167 | 2.089167 | MH
|  | SM | 2.136364 | 1.881295 | 0.1196172 | 165.3333 | 2.136364 | 1.881295 | 0.1196172 | 165.3333 | 3 | 3 | SM
|  | TM | 1.666667 | 7.967742 | 0.1058201 | 0 | 1.666667 | 7.967742 | 0.1058201 | 0 | 2 | 2 | TM
|  | MS | 3.418182 | 2.117409 | 1.25 | #DIV/0! | 3.418182 | 2.117409 | 1.25 | #DIV/0! | 4.5 | 4.5 | MS
FÒRMULAS PARA LA CAL (factor de saturación)
|  | KSK | 4.788564 | -0.2556679 | -1.387857 | -0.0007560484 | 4.788564 | -0.2556679 | -1.387857 | -0.0007560484 | 0.85 | 0.85 | KSK
|  | KSG | 4.172101 | 0.02336945 | 0.01182383 | 0 | 4.172101 | 0.02336945 | 0.01182383 | 0 | 0.8689775 | 0.8689775 | KSG
|  | KSt | 4.3 | 0.02503129 | 0.00891663 | 0 | 4.3 | 0.02503129 | 0.00891663 | 0 | 0.8921708 | 0.8921708 | KSt
|  | KSt I | 4.280702 | 0.02477464 | 0.009240009 | 0 | 4.280702 | 0.02477464 | 0.009240009 | 0 | 0.888692 | 0.888692 | KSt I
|  | KSt II | 4.355977 | 0.02519693 | 0.02223377 | 0 | 4.355977 | 0.02519693 | 0.02223377 | 0 | 0.9045665 | 0.9045665 | KSt II
|  | LSF | 4.272461 | 0.02038238 | -0.02305741 | 0 | 4.272461 | 0.02038238 | -0.02305741 | 0 | 0.885106 | 0.885106 | LSF